## Sheet1
耗材品牌 | 耗材类型 | 耗材名称 | 喷嘴温度℃ | 热床温度℃ | 打印速度mm/s | 体积速度mm³/s | 模型风扇% | 辅助风扇% | 腔体温度℃
Creality | PLA | Hyper PLA | 220 | 45 | 300 | 23 | 100 | 80 | 35
Creality | PLA-CF | Hyper PLA-CF | 220 | 45 | 300 | 23 | 100 | 80 | 35
Creality | ABS | Hyper ABS | 260 | 80 | 300 | 23 | 70 | 0 | 60
Creality | PLA | CR-PLA | 230 | 45 | 200 | 18 | 100 | 80 | 35
Creality | PLA | CR-Silk | 230 | 45 | 120 | 10 | 100 | 80 | 35
Creality | PETG | CR-PETG | 250 | 70 | 120 | 9 | 80 | 0 | 35
Creality | ABS | CR-ABS | 260 | 100 | 250 | 20 | 70 | 0 | 60
Generic | PLA | Generic PLA | 230 | 45 | 200 | 18 | 100 | 80 | 35
Generic | PLA | Generic PLA-Silk | 230 | 45 | 120 | 10 | 100 | 80 | 35
Generic | PETG | Generic PETG | 250 | 70 | 120 | 9 | 80 | 0 | 35
Generic | ABS | Generic ABS | 260 | 100 | 250 | 20 | 70 | 0 | 60
Generic | TPU | Generic TPU | 230 | 30 | 50 | 3.5 | 100 | 70 | 35
Generic | PLA-CF | Generic PLA-CF | 230 | 45 | 200 | 18 | 100 | 80 | 35
Generic | ASA | Generic ASA | 260 | 100 | 170 | 14 | 70 | 0 | 55
Creality | PLA | Ender-PLA | 230 | 45 | 200 | 18 | 100 | 80 | 35
Creality | PLA | EN-PLA+ | 230 | 45 | 200 | 18 | 100 | 80 | 35
Creality | TPU | HP-TPU | 215 | 30 | 75 | 6 | 100 | 70 | 35
Creality | PA | CR-Nylon | 260 | 50 | 100 | 8 | 30 | 0 | 35
Creality | PLA | CR-PLA Carbon | 230 | 45 | 200 | 18 | 100 | 80 | 35
Creality | PLA | CR-PLA Matte | 230 | 45 | 200 | 18 | 100 | 80 | 35
Creality | PLA | CR-PLA Fluo | 230 | 45 | 200 | 18 | 100 | 80 | 35
Creality | TPU | CR-TPU | 230 | 30 | 50 | 3.5 | 100 | 70 | 35
Creality | PLA | CR-Wood | 230 | 45 | 200 | 18 | 100 | 80 | 35
Creality | PLA | HP Ultra PLA | 230 | 45 | 200 | 18 | 100 | 80 | 35
Creality | ASA | HP-ASA | 260 | 100 | 250 | 20 | 70 | 0 | 55
Generic | PA | Generic PA | 260 | 50 | 100 | 8 | 30 | 0 | 35
Generic | PA-CF | Generic PA-CF | 280 | 100 | 100 | 8 | 30 | 0 | 50
Generic | HIPS | Generic HIPS | 240 | 100 | 50 | 4 | 30 | 0 | 50
Generic | PET-CF | Generic PET-CF | 290 | 80 | 120 | 10 | 30 | 0 | 40
Generic | PETG-CF | Generic PETG-CF | 250 | 80 | 120 | 10 | 50 | 0 | 35
Generic | PA6-CF | Generic PA6-CF | 290 | 50 | 150 | 12 | 30 | 0 | 35
Generic | PAHT-CF | Generic PAHT-CF | 300 | 80 | 120 | 10 | 10 | 0 | 50
Generic | PP | Generic PP | 240 | 60 | 100 | 8 | 30 | 0 | 50
Generic | PET | Generic PET | 220 | 70 | 70 | 6 | 50 | 0 | 35
Generic | PC | Generic PC | 260 | 110 | 150 | 12 | 10 | 0 | 70