## Sheet1
耗材名称 | 耗材品牌 | 喷嘴温度(℃) | 热床温度(℃) | 腔体温度(℃) | 压力提前推荐值 | 最大体积速度(mm³/s) | 流量比例 | 冷却风扇（最小/最大）% | 层时间（最小/最大）s | 冷却悬空阈值% | 悬垂风扇速度（%） | 辅助冷却风扇(%) | 回抽长度(mm)
Hyper PLA | Creality | 220 | 50 | 35 | 0.04 | 23 | 0.95 | 100/100 | 100/4 | 50 | 100 | 80 | 0.8
ENDER FAST PLA | Creality | 220 | 50 | 35 | 0.04 | 23 | 0.95 | 100/100 | 100/6 | 50 | 100 | 80 | 0.8
Hyper ABS | Creality | 260 | 80 | 50 | 0.03 | 23 | 0.95 | 10/60 | 30/12 | 25 | 80 | 0 | 0.8
Hyper PLA-CF | Creality | 220 | 50 | 35 | 0.04 | 23 | 0.95 | 100/100 | 100/8 | 50 | 100 | 0 | 1
HP ASA | Creality | 260 | 90 | 50 | 0.04 | 14 | 0.95 | 10/40 | 40/10 | 25 | 100 | 0 | 0.8
Hyper PETG | Creality | 240 | 70 | 35 | 0.05 | 23 | 0.98 | 40/80 | 30/8 | 25 | 100 | 0 | 1.2
HP-TPU | Creality | 220 | 40 | 35 | 0.4 | 3 | 1 | 100/100 | 100/8 | 95 | 100 | 80 | 1.2
CR-TPU | Creality | 220 | 40 | 35 | 0.34 | 2 | 1.02 | 100/100 | 100/8 | 95 | 100 | 80 | 1.2
CR-PETG | Creality | 240 | 70 | 35 | 0.07 | 12 | 0.95 | 40/80 | 30/8 | 25 | 100 | 0 | 1.2
CR-ABS | Creality | 260 | 100 | 60 | 0.04 | 18 | 0.95 | 10/60 | 30/12 | 25 | 80 | 0 | 0.8
CR-PLA | Creality | 220 | 50 | 35 | 0.04 | 18 | 0.95 | 100/100 | 100/4 | 50 | 100 | 80 | 0.8
CR-Silk | Creality | 220 | 50 | 35 | 0.04 | 10 | 0.95 | 100/100 | 100/4 | 50 | 100 | 80 | 0.8
CR-PLA Matte | Creality | 220 | 50 | 35 | 0.04 | 18 | 0.95 | 100/100 | 100/4 | 50 | 100 | 80 | 0.8
CR-PLA Fluo | Creality | 220 | 50 | 35 | 0.04 | 18 | 0.95 | 100/100 | 100/4 | 50 | 100 | 80 | 0.8
EN PLA+ | Creality | 220 | 50 | 35 | 0.04 | 14 | 0.95 | 100/100 | 100/4 | 50 | 100 | 80 | 1.2
Generic PLA | Generic | 220 | 50 | 35 | 0.04 | 14 | 0.95 | 100/100 | 100/6 | 50 | 100 | 80 | 1.2
Generic ABS | Generic | 260 | 100 | 50 | 0.06 | 16 | 0.95 | 10/60 | 30/12 | 25 | 80 | 0 | 0.8
Generic TPU | Generic | 220 | 40 | 35 | 0.3 | 2 | 1 | 100/100 | 100/8 | 95 | 100 | 70 | 2
Generic PETG | Generic | 240 | 70 | 35 | 0.1 | 9 | 0.95 | 40/80 | 30/8 | 25 | 90 | 0 | 1.2
Generic Silk | Generic | 220 | 50 | 35 | 0.04 | 8 | 0.98 | 100/100 | 80/8 | 50 | 100 | 80 | 1.5
Generic HIPS | Generic | 240 | 100 | 50 | 0.05 | 10 | 0.95 | 30/80 | 30/10 | 10 | 80 | 0 | 0.8
Generic PC | Generic | 260 | 110 | 50 | 0.03 | 18 | 0.95 | 10/60 | 30/12 | 25 | 60 | 0 | 0.8
Generic ASA | Generic | 260 | 90 | 50 | 0.04 | 14 | 0.95 | 10/70 | 40/8 | 25 | 100 | 0 | 0.8